## Tabelle1
Elementmassen Leno 160 |  |  | V= | 1.2056 |  | Leno 105 |  | V= | 0.791175
| Fg in N | g | m in kg | Dichte
E1 | 5377 | 9.80665 | 548.3014 | 454.7955 | kg | Element Nr | Masse | Dichte
E2 | 5330 | 9.80665 | 543.5087 | 450.8201 | kg | 1 | 372 | 470.1867 | kg/m³
E3 | 5311 | 9.80665 | 541.5713 | 449.2131 | kg | 2 | 343 | 433.5324 | kg/m132
E4 | 5482 | 9.80665 | 559.0084 | 463.6765 | kg | 4 | 368 | 465.131 | kg/m133
[6 empty] | 3 | 339 | 428.4766 | kg/m134
|  | mittel | 548.0975 | 454.6263 | m/V in kg/m³ |  | 355.5 | 449.3317 | kg/m134